## Sheet1
DEPTH | Ga | Si | O | C
0.2 | 104000 | 72100000 | 71800000 | 0.887
0.8 | 147000 | 16500000 | 27300000 | 2.6
1.4 | 194000 | 2860000 | 5700000 | 2.5
2 | 250000 | 1340000 | 2780000 | 2.46
2.6 | 317000 | 848000 | 1790000 | 2.43
3.2 | 383000 | 627000 | 1300000 | 2.4
3.8 | 446000 | 468000 | 994000 | 2.35
4.4 | 512000 | 363000 | 765000 | 2.3
5 | 560000 | 295000 | 641000 | 2.23
5.6 | 628000 | 253000 | 527000 | 2.14
6.2 | 678000 | 207000 | 449000 | 2.05
6.8 | 735000 | 174000 | 387000 | 1.95
7.4 | 786000 | 148000 | 339000 | 1.83
8 | 841000 | 129000 | 301000 | 1.7
8.6 | 872000 | 105000 | 261000 | 1.56
9.2 | 895000 | 93000 | 229000 | 1.42
9.8 | 877000 | 75500 | 212000 | 1.28
10.4 | 859000 | 70300 | 171000 | 1.15
11 | 805000 | 66700 | 167000 | 1.02
11.6 | 789000 | 57200 | 148000 | 0.892
12.2 | 711000 | 44800 | 128000 | 0.776
12.8 | 643000 | 39500 | 126000 | 0.668
13.4 | 592000 | 33500 | 107000 | 0.567
14 | 501000 | 34200 | 91700 | 0.478
14.6 | 432000 | 28000 | 91700 | 0.399
15.2 | 388000 | 23700 | 82200 | 0.33
15.8 | 308000 | 21200 | 68200 | 0.274
16.4 | 255000 | 15800 | 71200 | 0.224
17 | 200000 | 12700 | 51800 | 0.183
17.6 | 160000 | 12700 | 48000 | 0.149
18.2 | 125000 | 9500 | 48700 | 0.121
18.8 | 96800 | 9000 | 36000 | 0.0976
19.4 | 70200 | 7500 | 40000 | 0.0799
20 | 51500 | 6330 | 35500 | 0.0657
20.6 | 37800 | 5170 | 28300 | 0.0529
21.2 | 28000 | 4330 | 26200 | 0.0446
21.8 | 16500 | 4170 | 26800 | 0.0354
22.4 | 11300 | 2830 | 20000 | 0.0289
23 | 7330 | 1330 | 17800 | 0.0233
23.6 | 5000 | 1330 | 20800 | 0.0199
24.2 | 3670 | 1000 | 13300 | 0.0161
24.8 | 3500 | 2330 | 13800 | 0.0134
25.4 | 833 | 333 | 7330 | 0.0101
26 | 1000 | 333 | 7500 | 0.00841
26.6 | 1170 | 667 | 5670 | 0.00672
27.2 | 0 | 167 | 7330 | 0.00553
27.8 | 500 | 333 | 5330 | 0.00428
28.4 | 167 | 0 | 4670 | 0.00333
29 | 0 | 167 | 4170 | 0.00271
29.6 | 0 | 167 | 2330 | 0.00204
30.2 | 167 | 0 | 3000 | 0.00165
30.8 | 0 | 0 | 1670 | 0.00141
31.4 | 0 | 0 | 1170 | 0.00126
32 | 0 | 0 | 1000 | 0.00101
32.6 | 0 | 0 | 833 | 0.000698
33.2 | 0 | 0 | 667 | 0.000555
33.8 | 0 | 0 | 500 | 0.00053
34.4 | 0 | 0 | 500 | 0.000383
35 | 0 | 0 | 1000 | 0.000267
35.6 | 0 | 0 | 333 | 0.00019
36.2 | 0 | 0 | 167 | 0.000143
36.8 | 0 | 0 | 167 | 0.000107
37.4 | 0 | 0 | 0 | 4e-05
38 | 0 | 0 | 0 | 3.83e-05
38.6 | 0 | 0 | 0 | 3.67e-05
39.2 | 0 | 0 | 0 | 1.5e-05
39.8 | 0 | 0 | 0 | 3.33e-05
40.4 | 0 | 0 | 0 | 1.33e-05
41 | 0 | 0 | 0 | 3.33e-06
41.6 | 0 | 0 | 0 | 1.67e-05
42.2 | 0 | 0 | 0 | 0
42.8 | 0 | 0 | 0 | 0
43.4 | 0 | 0 | 0 | 6.67e-06
44 | 0 | 0 | 0 | 3.33e-06
44.6 | 0 | 0 | 0 | 1.67e-06
45.2 | 0 | 0 | 0 | 5e-06
45.8 | 0 | 0 | 0 | 0
46.4 | 0 | 0 | 0 | 0
47 | 0 | 0 | 0 | 0
47.6 | 0 | 0 | 0 | 0
48.2 | 0 | 0 | 0 | 0
48.8 | 0 | 0 | 0 | 0
49.4 | 0 | 0 | 0 | 0
50 | 0 | 0 | 0 | 0