## RANGE
DEPTH | Ga | Si | O | C
6.51 | 0 | 29383000 | 34079000 | 153.85
13.01 | 0 | 36806000 | 34853000 | 0
19.51 | 0 | 45784000 | 44578000 | 0
26.01 | 461.54 | 53465000 | 52376000 | 153.85
32.51 | 1384.6 | 60396000 | 59390000 | 0
39.01 | 2461.6 | 66360000 | 65319000 | 0
45.51 | 5230.8 | 72116000 | 71053000 | 461.54
52.01 | 8769.3 | 77213000 | 75956000 | 1076.9
58.51 | 12154 | 82073000 | 80738000 | 461.54
65.01 | 19231 | 86284000 | 85064000 | 1538.5
71.51 | 27693 | 90438000 | 88891000 | 1538.5
78.01 | 41539 | 94646000 | 92978000 | 2153.9
84.51 | 63078 | 98479000 | 96883000 | 4615.4
91.01 | 78770 | 101730000 | 100120000 | 7230.8
97.51 | 102310 | 104840000 | 103120000 | 12000
104.01 | 123850 | 107700000 | 105760000 | 17692
110.51 | 148000 | 110270000 | 108620000 | 29693
117.01 | 184000 | 112290000 | 110470000 | 61078
123.51 | 205080 | 113590000 | 111680000 | 106460
130.01 | 247840 | 114310000 | 112210000 | 258460
136.51 | 272770 | 113850000 | 111900000 | 725720
143.01 | 303230 | 111500000 | 108240000 | 3144300
149.51 | 319530 | 95201000 | 87491000 | 19722000
156.01 | 368300 | 45237000 | 59648000 | 188950000
162.51 | 462450 | 5058500 | 9844300 | 260000000
169.01 | 540760 | 1832300 | 3908200 | 250040000
175.51 | 620160 | 1080100 | 2310800 | 237570000
182.01 | 678780 | 731410 | 1540600 | 224300000
188.51 | 728640 | 542920 | 1149400 | 210680000
195.01 | 762800 | 394300 | 886360 | 196250000
201.51 | 768030 | 306920 | 707100 | 181360000
208.01 | 780650 | 250920 | 591230 | 166710000
214.51 | 784190 | 203230 | 491990 | 151170000
221.01 | 789420 | 165690 | 422760 | 136080000
227.51 | 743870 | 136620 | 354920 | 121090000
234.01 | 733250 | 113690 | 306920 | 106700000
240.51 | 674940 | 96155 | 268770 | 92844000
247.01 | 612770 | 82463 | 218150 | 79862000
253.51 | 570610 | 71078 | 193230 | 67736000
260.01 | 495830 | 54616 | 179690 | 57253000
266.51 | 411840 | 44924 | 149540 | 48110000
273.01 | 368300 | 40000 | 136920 | 40013000
279.51 | 289380 | 33539 | 117390 | 32996000
286.01 | 243380 | 25539 | 97694 | 27129000
292.51 | 201540 | 19693 | 93078 | 22037000
299.01 | 159690 | 20769 | 78155 | 17798000
305.51 | 121690 | 14308 | 77078 | 14175000
312.01 | 89078 | 12308 | 59385 | 11268000
318.51 | 70462 | 9538.6 | 52770 | 9019100
325.01 | 41693 | 10308 | 50770 | 7285200
331.51 | 34000 | 6923.1 | 37539 | 5816000
338.01 | 25077 | 6153.9 | 36308 | 4655500
344.51 | 17231 | 3692.3 | 28462 | 3802300
351.01 | 10462 | 4615.4 | 26616 | 3058200
357.51 | 7077 | 1846.2 | 24769 | 2491000
364.01 | 3538.5 | 1538.5 | 25539 | 1962500
370.51 | 5077 | 769.24 | 17692 | 1575600
377.01 | 923.09 | 1384.6 | 15077 | 1267400
383.51 | 1076.9 | 1076.9 | 10923 | 1021900
390.01 | 307.7 | 1384.6 | 9230.9 | 806960
396.51 | 0 | 769.24 | 10000 | 654470
403.01 | 0 | 153.85 | 5692.4 | 519220
409.51 | 0 | 307.7 | 5692.4 | 403680
416.01 | 0 | 307.7 | 5077 | 328920
422.51 | 0 | 461.54 | 3384.7 | 249230
429.01 | 0 | 153.85 | 2769.3 | 179850
435.51 | 0 | 0 | 1538.5 | 142920
442.01 | 0 | 0 | 1384.6 | 115690
448.51 | 0 | 0 | 1384.6 | 91386
455.01 | 0 | 0 | 1384.6 | 69232
461.51 | 0 | 0 | 615.39 | 56770
468.01 | 0 | 0 | 1076.9 | 46616
474.51 | 0 | 0 | 153.85 | 32616
481.01 | 0 | 0 | 153.85 | 28923
487.51 | 0 | 0 | 307.7 | 24923
494.01 | 0 | 0 | 307.7 | 12154
500.51 | 0 | 0 | 153.85 | 10000
507.01 | 0 | 0 | 0 | 5077
513.51 | 0 | 0 | 0 | 2307.7
520.01 | 0 | 0 | 0 | 1384.6
526.51 | 0 | 0 | 0 | 923.09
533.01 | 0 | 0 | 0 | 923.09
539.51 | 0 | 0 | 0 | 769.24
546.01 | 0 | 0 | 0 | 769.24
552.51 | 0 | 0 | 0 | 769.24
559.01 | 0 | 0 | 0 | 461.54
565.51 | 0 | 0 | 0 | 461.54
572.01 | 0 | 0 | 0 | 153.85
578.51 | 0 | 0 | 0 | 461.54
585.01 | 0 | 0 | 0 | 0
591.51 | 0 | 0 | 0 | 0
598.01 | 0 | 0 | 0 | 0
604.51 | 0 | 0 | 0 | 0
611.01 | 0 | 0 | 0 | 0
617.51 | 0 | 0 | 0 | 0
624.01 | 0 | 0 | 0 | 0
630.51 | 0 | 0 | 0 | 0
637.01 | 0 | 0 | 0 | 0
643.51 | 0 | 0 | 0 | 0
650.01 | 0 | 0 | 0 | 0