## RANGE
DEPTH | Ga | Si | O | C
3.11 | 0 | 22534000 | 23316000 | 2901600
6.21 | 0 | 21017000 | 24075000 | 8637700
9.31 | 0 | 18856000 | 14426000 | 14276000
12.41 | 0 | 15344000 | 16400000 | 59905000
15.51 | 0 | 4428000 | 6891600 | 96791000
18.61 | 0 | 1120700 | 2011100 | 113830000
21.71 | 0 | 493230 | 896440 | 124100000
24.81 | 0 | 307100 | 535160 | 132870000
27.91 | 322.58 | 201290 | 362910 | 140960000
31.01 | 0 | 140650 | 273230 | 148720000
34.11 | 967.75 | 123230 | 206450 | 156170000
37.21 | 322.58 | 96130 | 158390 | 162790000
40.31 | 645.17 | 73549 | 141940 | 169100000
43.41 | 2903.3 | 66452 | 110650 | 175250000
46.51 | 3548.4 | 56775 | 96775 | 181070000
49.61 | 5483.9 | 46130 | 85807 | 186570000
52.71 | 6451.7 | 44839 | 78065 | 192000000
55.81 | 10645 | 40323 | 75485 | 197850000
58.91 | 17097 | 34839 | 76130 | 202290000
62.01 | 19678 | 32904 | 60968 | 207250000
65.11 | 23226 | 33226 | 59356 | 212020000
68.21 | 36775 | 24194 | 50968 | 216570000
71.31 | 51613 | 26452 | 46775 | 220680000
74.41 | 56452 | 25484 | 38065 | 224740000
77.51 | 72904 | 21936 | 39355 | 229030000
80.61 | 94194 | 16452 | 43226 | 232730000
83.71 | 116450 | 20968 | 35162 | 236370000
86.81 | 150970 | 13871 | 32904 | 239040000
89.91 | 177420 | 17742 | 31613 | 241170000
93.01 | 222910 | 12258 | 30968 | 243700000
96.11 | 278710 | 20000 | 25162 | 244620000
99.21 | 297100 | 14194 | 24839 | 245940000
102.31 | 372260 | 14194 | 23226 | 246570000
105.41 | 436130 | 10968 | 23549 | 246350000
108.51 | 470320 | 10323 | 23871 | 245800000
111.61 | 524840 | 11613 | 26452 | 243860000
114.71 | 605160 | 10645 | 22903 | 240850000
117.81 | 652250 | 10323 | 24516 | 237860000
120.91 | 735160 | 10968 | 20968 | 234380000
124.01 | 753870 | 10645 | 16452 | 229480000
127.11 | 813220 | 9354.9 | 14516 | 224650000
130.21 | 859350 | 9677.5 | 14194 | 218770000
133.31 | 944510 | 6451.7 | 16452 | 212650000
136.41 | 917730 | 8387.2 | 11936 | 205940000
139.51 | 967090 | 6129.1 | 10000 | 198920000
142.61 | 1028700 | 5483.9 | 11613 | 191800000
145.71 | 1019000 | 5806.5 | 11613 | 184370000
148.81 | 1078400 | 5806.5 | 10645 | 175790000
151.91 | 1058100 | 5161.3 | 12258 | 166790000
155.01 | 1057100 | 4516.2 | 13226 | 158680000
158.11 | 1042600 | 3871 | 12903 | 149590000
161.21 | 1020000 | 3548.4 | 10000 | 140960000
164.31 | 993540 | 3871 | 8709.8 | 133040000
167.41 | 1009300 | 5161.3 | 9354.9 | 124390000
170.51 | 946760 | 4193.6 | 9354.9 | 116810000
173.61 | 901600 | 2580.7 | 7742 | 108470000
176.71 | 882570 | 1612.9 | 8387.2 | 101010000
179.81 | 825800 | 3225.8 | 8387.2 | 93363000
182.91 | 811280 | 3548.4 | 6774.3 | 86473000
186.01 | 756770 | 2580.7 | 5806.5 | 79968000
189.11 | 694510 | 2258.1 | 5161.3 | 73697000
192.21 | 670000 | 2580.7 | 3871 | 67993000
195.31 | 632580 | 1935.5 | 6129.1 | 62029000
198.41 | 558060 | 2903.3 | 7419.4 | 57080000
201.51 | 481290 | 1935.5 | 6774.3 | 51855000
204.61 | 485160 | 4193.6 | 9677.5 | 47569000
207.71 | 430320 | 1290.3 | 6129.1 | 43115000
210.81 | 398070 | 2580.7 | 7742 | 38840000
213.91 | 362580 | 1290.3 | 5483.9 | 35266000
217.01 | 307420 | 0 | 6774.3 | 31799000
220.11 | 281940 | 1935.5 | 4193.6 | 28729000
223.21 | 263550 | 645.17 | 5161.3 | 25716000
226.31 | 226460 | 967.75 | 4516.2 | 23136000
229.41 | 186780 | 967.75 | 4838.8 | 20696000
232.51 | 175810 | 645.17 | 3871 | 18543000
235.61 | 159360 | 645.17 | 3548.4 | 16800000
238.71 | 140320 | 2258.1 | 5161.3 | 15064000
241.81 | 109680 | 967.75 | 4193.6 | 13520000
244.91 | 97420 | 645.17 | 2903.3 | 12261000
248.01 | 82581 | 322.58 | 3548.4 | 11106000
251.11 | 63872 | 322.58 | 2580.7 | 9954500
254.21 | 51936 | 322.58 | 1935.5 | 9012100
257.31 | 51291 | 645.17 | 3225.8 | 8165500
260.41 | 34839 | 645.17 | 2258.1 | 7318300
263.51 | 32581 | 0 | 2580.7 | 6706000
266.61 | 35484 | 322.58 | 3225.8 | 5963000
269.71 | 21291 | 645.17 | 3225.8 | 5408500
272.81 | 15484 | 0 | 1290.3 | 4932800
275.91 | 16452 | 322.58 | 3225.8 | 4372500
279.01 | 11290 | 645.17 | 1612.9 | 3964900
282.11 | 10645 | 322.58 | 1935.5 | 3591500
285.21 | 9354.9 | 0 | 2258.1 | 3290900
288.31 | 3548.4 | 0 | 2580.7 | 3006400
291.41 | 6774.3 | 0 | 1290.3 | 2781300
294.51 | 3548.4 | 0 | 1290.3 | 2509100
297.61 | 4838.8 | 322.58 | 967.75 | 2254000
300.71 | 3225.8 | 0 | 967.75 | 2061400
303.81 | 1935.5 | 0 | 967.75 | 1803000
306.91 | 1612.9 | 322.58 | 1290.3 | 1566500
310.01 | 1290.3 | 0 | 645.17 | 1188100