## RANGE (12)
DEPTH | Ga | Si | O | C
7.51 | 0 | 29218000 | 32937000 | 0
15.01 | 133.33 | 38762000 | 36989000 | 0
22.51 | 266.67 | 48621000 | 47496000 | 0
30.01 | 266.67 | 56867000 | 55937000 | 0
37.51 | 1600 | 64140000 | 63297000 | 0
45.01 | 3733.4 | 71032000 | 69678000 | 0
52.51 | 6933.4 | 76659000 | 75507000 | 0
60.01 | 12000 | 82137000 | 81026000 | 0
67.51 | 20800 | 87385000 | 86083000 | 0
75.01 | 36400 | 92224000 | 90736000 | 0
82.51 | 51334 | 96371000 | 94864000 | 0
90.01 | 70934 | 100560000 | 99066000 | 0
97.51 | 99334 | 103840000 | 102540000 | 0
105.01 | 128130 | 107130000 | 105350000 | 0
112.51 | 151870 | 109880000 | 108130000 | 0
120.01 | 200930 | 112530000 | 110940000 | 0
127.51 | 235330 | 114180000 | 112610000 | 0
135.01 | 256000 | 115310000 | 113690000 | 0
142.51 | 295600 | 115730000 | 114390000 | 0
150.01 | 331730 | 115900000 | 114490000 | 0
157.51 | 375330 | 115710000 | 113960000 | 533.34
165.01 | 396400 | 114520000 | 112650000 | 400
172.51 | 432270 | 112680000 | 111340000 | 533.34
180.01 | 448800 | 110690000 | 108990000 | 533.34
187.51 | 475470 | 107720000 | 106170000 | 933.34
195.01 | 506530 | 104310000 | 102470000 | 2000
202.51 | 497870 | 100660000 | 99051000 | 4666.7
210.01 | 521330 | 96419000 | 95353000 | 8000.1
217.51 | 532270 | 92217000 | 90855000 | 16800
225.01 | 507070 | 87582000 | 86507000 | 47467
232.51 | 513330 | 82717000 | 81410000 | 134270
240.01 | 491070 | 77190000 | 75783000 | 591080
247.51 | 478270 | 67936000 | 65307000 | 4718300
255.01 | 452130 | 38902000 | 44731000 | 73573000
262.51 | 508400 | 4063500 | 7996200 | 137390000
270.01 | 540140 | 1148400 | 2631700 | 120660000
277.51 | 552010 | 596550 | 1417200 | 102670000
285.01 | 522930 | 381470 | 939560 | 87267000
292.51 | 462130 | 250130 | 691770 | 73641000
300.01 | 403330 | 177070 | 518530 | 61722000
307.51 | 365330 | 124800 | 399600 | 51219000
315.01 | 315200 | 102130 | 319600 | 41866000
322.51 | 268800 | 75601 | 251330 | 33843000
330.01 | 210400 | 56801 | 203730 | 27231000
337.51 | 178670 | 47867 | 165330 | 21781000
345.01 | 134400 | 33867 | 140130 | 17238000
352.51 | 99868 | 29734 | 118400 | 13598000
360.01 | 75201 | 20534 | 96934 | 10625000
367.51 | 50801 | 16933 | 82134 | 8233400
375.01 | 41867 | 9466.8 | 70401 | 6412700
382.51 | 22800 | 8666.8 | 54134 | 5027200
390.01 | 21334 | 7333.4 | 45867 | 3888200
397.51 | 11867 | 6133.4 | 40667 | 3098800
405.01 | 7466.7 | 4533.4 | 36134 | 2443000
412.51 | 2666.7 | 2800 | 28934 | 1937000
420.01 | 2666.7 | 2000 | 22934 | 1511500
427.51 | 1333.3 | 2400 | 20800 | 1200300
435.01 | 533.34 | 1333.3 | 15467 | 912350
442.51 | 400 | 800.01 | 12133 | 693770
450.01 | 666.67 | 400 | 9333.4 | 557740
457.51 | 400 | 400 | 7733.4 | 441470
465.01 | 133.33 | 133.33 | 6666.7 | 346530
472.51 | 0 | 0 | 4000 | 261070
480.01 | 0 | 0 | 4533.4 | 200270
487.51 | 0 | 0 | 4800 | 141070
495.01 | 0 | 0 | 2266.7 | 109200
502.51 | 0 | 133.33 | 2533.4 | 88001
510.01 | 0 | 0 | 1600 | 79068
517.51 | 0 | 133.33 | 533.34 | 51201
525.01 | 0 | 0 | 1066.7 | 27600
532.51 | 0 | 0 | 266.67 | 19200
540.01 | 0 | 0 | 533.34 | 12000
547.51 | 0 | 0 | 0 | 8933.4
555.01 | 0 | 0 | 133.33 | 6266.7
562.51 | 0 | 0 | 0 | 5333.4
570.01 | 0 | 0 | 266.67 | 4266.7
577.51 | 0 | 0 | 133.33 | 2533.4
585.01 | 0 | 0 | 0 | 1200
592.51 | 0 | 0 | 0 | 533.34
600.01 | 0 | 0 | 0 | 133.33
607.51 | 0 | 0 | 0 | 0
615.01 | 0 | 0 | 0 | 0
622.51 | 0 | 0 | 0 | 0
630.01 | 0 | 0 | 0 | 0
637.51 | 0 | 0 | 0 | 0
645.01 | 0 | 0 | 0 | 0
652.51 | 0 | 0 | 0 | 0
660.01 | 0 | 0 | 0 | 0
667.51 | 0 | 0 | 0 | 0
675.01 | 0 | 0 | 0 | 0
682.51 | 0 | 0 | 0 | 0
690.01 | 0 | 0 | 0 | 0
697.51 | 0 | 0 | 0 | 0
705.01 | 0 | 0 | 0 | 0
712.51 | 0 | 0 | 0 | 0
720.01 | 0 | 0 | 0 | 0
727.51 | 0 | 0 | 0 | 0
735.01 | 0 | 0 | 0 | 0
742.51 | 0 | 0 | 0 | 0
750.01 | 0 | 0 | 0 | 0