## RANGE
DEPTH | Ga | O | Si | C
9.01 | 0 | 39665000 | 31833000 | 0
18.01 | 0 | 46108000 | 46782000 | 0
27.01 | 0 | 52340000 | 51919000 | 0
36.01 | 0 | 58151000 | 53856000 | 0
45.01 | 0 | 68931000 | 69015000 | 0
54.01 | 0 | 79037000 | 79037000 | 0
63.01 | 0 | 88553000 | 82995000 | 0
72.01 | 0 | 85185000 | 85353000 | 0
81.01 | 42107 | 92259000 | 98280000 | 0
90.01 | 42107 | 100090000 | 102150000 | 0
99.01 | 0 | 100680000 | 104810000 | 0
108.01 | 0 | 110530000 | 102740000 | 0
117.01 | 168430 | 115800000 | 113360000 | 0
126.01 | 336860 | 117270000 | 116850000 | 0
135.01 | 378960 | 120640000 | 120770000 | 0
144.01 | 378960 | 121100000 | 121820000 | 0
153.01 | 547390 | 116470000 | 116680000 | 0
162.01 | 421070 | 113400000 | 116180000 | 0
171.01 | 336860 | 108050000 | 110950000 | 0
180.01 | 463180 | 112560000 | 111040000 | 0
189.01 | 421070 | 104810000 | 103670000 | 0
198.01 | 378960 | 103040000 | 104430000 | 0
207.01 | 505290 | 104890000 | 99249000 | 0
216.01 | 463180 | 92554000 | 91669000 | 0
225.01 | 547390 | 91501000 | 86869000 | 0
234.01 | 421070 | 83963000 | 80426000 | 0
243.01 | 463180 | 73647000 | 75752000 | 0
252.01 | 589500 | 65857000 | 63878000 | 0
261.01 | 378960 | 58319000 | 56088000 | 0
270.01 | 252640 | 58025000 | 56888000 | 0
279.01 | 210540 | 55203000 | 56425000 | 0
288.01 | 505290 | 52508000 | 51161000 | 0
297.01 | 210540 | 48129000 | 47034000 | 0
306.01 | 336860 | 44213000 | 44045000 | 0
315.01 | 336860 | 37686000 | 38107000 | 0
324.01 | 294750 | 33307000 | 34949000 | 0
333.01 | 294750 | 28886000 | 30907000 | 0
342.01 | 336860 | 22611000 | 22906000 | 0
351.01 | 168430 | 20253000 | 18274000 | 0
360.01 | 126320 | 18611000 | 19496000 | 0
369.01 | 126320 | 17390000 | 15622000 | 0
378.01 | 42107 | 13011000 | 15369000 | 0
387.01 | 84214 | 12801000 | 11958000 | 0
396.01 | 84214 | 11706000 | 10358000 | 0
405.01 | 84214 | 9305700 | 8084600 | 0
414.01 | 42107 | 8042500 | 7326600 | 0
423.01 | 0 | 7031900 | 6274000 | 0
432.01 | 84214 | 5389700 | 5516000 | 0
441.01 | 84214 | 4968600 | 4716000 | 0
450.01 | 42107 | 3831700 | 3368600 | 0
459.01 | 0 | 3705400 | 2442200 | 0
468.01 | 0 | 2442200 | 2737000 | 0
477.01 | 0 | 2526400 | 2568500 | 0
486.01 | 0 | 2442200 | 2989600 | 0
495.01 | 0 | 1263200 | 1810600 | 0
504.01 | 42107 | 968470 | 884250 | 757930
513.01 | 0 | 210540 | 84214 | 2021100
522.01 | 0 | 0 | 42107 | 1726400
531.01 | 0 | 42107 | 0 | 1515900
540.01 | 0 | 0 | 0 | 1558000
549.01 | 0 | 84214 | 0 | 842140
558.01 | 0 | 0 | 0 | 168430
567.01 | 0 | 0 | 0 | 0
576.01 | 0 | 0 | 0 | 0
585.01 | 0 | 0 | 0 | 0
594.01 | 0 | 0 | 0 | 0
603.01 | 0 | 0 | 0 | 0
612.01 | 0 | 0 | 0 | 0
621.01 | 0 | 0 | 0 | 0
630.01 | 0 | 0 | 0 | 0
639.01 | 0 | 0 | 0 | 0
648.01 | 0 | 0 | 0 | 0
657.01 | 0 | 0 | 0 | 0
666.01 | 0 | 0 | 0 | 0
675.01 | 0 | 0 | 0 | 0
684.01 | 0 | 0 | 0 | 0
693.01 | 0 | 0 | 0 | 0
702.01 | 0 | 0 | 0 | 0
711.01 | 0 | 0 | 0 | 0
720.01 | 0 | 0 | 0 | 0
729.01 | 0 | 0 | 0 | 0
738.01 | 0 | 0 | 0 | 0
747.01 | 0 | 0 | 0 | 0
756.01 | 0 | 0 | 0 | 0
765.01 | 0 | 0 | 0 | 0
774.01 | 0 | 0 | 0 | 0
783.01 | 0 | 0 | 0 | 0
792.01 | 0 | 0 | 0 | 0
801.01 | 0 | 0 | 0 | 0
810.01 | 0 | 0 | 0 | 0
819.01 | 0 | 0 | 0 | 0
828.01 | 0 | 0 | 0 | 0
837.01 | 0 | 0 | 0 | 0
846.01 | 0 | 0 | 0 | 0
855.01 | 0 | 0 | 0 | 0
864.01 | 0 | 0 | 0 | 0
873.01 | 0 | 0 | 0 | 0
882.01 | 0 | 0 | 0 | 0
891.01 | 0 | 0 | 0 | 0
900.01 | 0 | 0 | 0 | 0