## VACANCY
DEPTH | Ga | O | Si | C
9.01 | 0.114149 | 0.384526 | 0.359281 | 0
18.01 | 0.138661 | 0.504899 | 0.467214 | 0
27.01 | 0.138661 | 0.556121 | 0.537827 | 0
36.01 | 0.135369 | 0.533437 | 0.51807 | 0
45.01 | 0.149271 | 0.712349 | 0.709788 | 0
54.01 | 0.152198 | 0.830892 | 0.785524 | 0
63.01 | 0.155125 | 0.878822 | 0.827599 | 0
72.01 | 0.172687 | 0.847722 | 0.833819 | 0
81.01 | 0.159881 | 0.919068 | 0.944679 | 0
90.01 | 0.170857 | 0.985291 | 1.02517 | 0
99.01 | 0.185858 | 1.0098 | 0.989315 | 0
108.01 | 0.186223 | 1.08225 | 1.05334 | 0
117.01 | 0.207809 | 1.17225 | 1.13457 | 0
126.01 | 0.20159 | 1.16823 | 1.12871 | 0
135.01 | 0.192809 | 1.21067 | 1.19823 | 0
144.01 | 0.199029 | 1.15908 | 1.19567 | 0
153.01 | 0.201955 | 1.12798 | 1.1214 | 0
162.01 | 0.196468 | 1.13201 | 1.12688 | 0
171.01 | 0.195004 | 1.08042 | 1.09066 | 0
180.01 | 0.182565 | 1.08774 | 1.07676 | 0
189.01 | 0.164638 | 1.00651 | 1.03176 | 0
198.01 | 0.166833 | 1.05408 | 0.985657 | 0
207.01 | 0.152564 | 0.95346 | 0.932239 | 0
216.01 | 0.136466 | 0.845161 | 0.844064 | 0
225.01 | 0.129881 | 0.879553 | 0.838576 | 0
234.01 | 0.13171 | 0.776743 | 0.781865 | 0
243.01 | 0.117807 | 0.713081 | 0.699909 | 0
252.01 | 0.0987826 | 0.64137 | 0.626369 | 0
261.01 | 0.0918313 | 0.566731 | 0.569658 | 0
270.01 | 0.0918313 | 0.558682 | 0.557584 | 0
279.01 | 0.0870751 | 0.56417 | 0.544779 | 0
288.01 | 0.0786603 | 0.46575 | 0.505996 | 0
297.01 | 0.0698796 | 0.464653 | 0.432822 | 0
306.01 | 0.0643917 | 0.380136 | 0.409406 | 0
315.01 | 0.0526841 | 0.335499 | 0.336597 | 0
324.01 | 0.0479279 | 0.290497 | 0.306595 | 0
333.01 | 0.0387814 | 0.279886 | 0.300741 | 0
342.01 | 0.026708 | 0.190248 | 0.207078 | 0
351.01 | 0.0219518 | 0.172321 | 0.175613 | 0
360.01 | 0.0193907 | 0.181833 | 0.177809 | 0
369.01 | 0.0153662 | 0.145247 | 0.147808 | 0
378.01 | 0.0135369 | 0.122564 | 0.130978 | 0
387.01 | 0.0109759 | 0.115978 | 0.111588 | 0
396.01 | 0.00987829 | 0.092563 | 0.0892702 | 0
405.01 | 0.0087807 | 0.0665869 | 0.0680503 | 0
414.01 | 0.0058538 | 0.0640258 | 0.0618307 | 0
423.01 | 0.00475622 | 0.0647576 | 0.0563427 | 0
432.01 | 0.00329276 | 0.0479279 | 0.0475621 | 0
441.01 | 0.00109759 | 0.0351228 | 0.0369521 | 0
450.01 | 0.000731725 | 0.0420741 | 0.0358545 | 0
459.01 | 0.000365863 | 0.0310983 | 0.0278056 | 0
468.01 | 0.00109759 | 0.0285373 | 0.0314642 | 0
477.01 | 0.00109759 | 0.02122 | 0.0270738 | 0
486.01 | 0.00146345 | 0.0248787 | 0.0278056 | 0
495.01 | 0.00109759 | 0.0179273 | 0.02122 | 0
504.01 | 0.000365863 | 0.00768312 | 0.00987829 | 0.0131711
513.01 | 0 | 0 | 0 | 0.0376838
522.01 | 0 | 0 | 0 | 0.0182931
531.01 | 0 | 0 | 0 | 0.0131711
540.01 | 0 | 0 | 0 | 0.0128052
549.01 | 0 | 0 | 0 | 0.00439035
558.01 | 0 | 0 | 0 | 0
567.01 | 0 | 0 | 0 | 0
576.01 | 0 | 0 | 0 | 0
585.01 | 0 | 0 | 0 | 0
594.01 | 0 | 0 | 0 | 0
603.01 | 0 | 0 | 0 | 0
612.01 | 0 | 0 | 0 | 0
621.01 | 0 | 0 | 0 | 0
630.01 | 0 | 0 | 0 | 0
639.01 | 0 | 0 | 0 | 0
648.01 | 0 | 0 | 0 | 0
657.01 | 0 | 0 | 0 | 0
666.01 | 0 | 0 | 0 | 0
675.01 | 0 | 0 | 0 | 0
684.01 | 0 | 0 | 0 | 0
693.01 | 0 | 0 | 0 | 0
702.01 | 0 | 0 | 0 | 0
711.01 | 0 | 0 | 0 | 0
720.01 | 0 | 0 | 0 | 0
729.01 | 0 | 0 | 0 | 0
738.01 | 0 | 0 | 0 | 0
747.01 | 0 | 0 | 0 | 0
756.01 | 0 | 0 | 0 | 0
765.01 | 0 | 0 | 0 | 0
774.01 | 0 | 0 | 0 | 0
783.01 | 0 | 0 | 0 | 0
792.01 | 0 | 0 | 0 | 0
801.01 | 0 | 0 | 0 | 0
810.01 | 0 | 0 | 0 | 0
819.01 | 0 | 0 | 0 | 0
828.01 | 0 | 0 | 0 | 0
837.01 | 0 | 0 | 0 | 0
846.01 | 0 | 0 | 0 | 0
855.01 | 0 | 0 | 0 | 0
864.01 | 0 | 0 | 0 | 0
873.01 | 0 | 0 | 0 | 0
882.01 | 0 | 0 | 0 | 0
891.01 | 0 | 0 | 0 | 0
900.01 | 0 | 0 | 0 | 0