## RANGE
DEPTH | Ga | O | Si | C
5.51 | 0 | 34113000 | 28574000 | 60183
11.01 | 0 | 31297000 | 33424000 | 47455
16.51 | 0 | 40541000 | 41948000 | 73274
22.01 | 727.28 | 47372000 | 48753000 | 116910
27.51 | 363.64 | 53420000 | 54613000 | 220730
33.01 | 1272.7 | 58265000 | 59689000 | 469470
38.51 | 1090.9 | 61730000 | 63392000 | 1161300
44.01 | 2909.1 | 62264000 | 65325000 | 4209300
49.51 | 4363.7 | 50851000 | 56396000 | 18853000
55.01 | 9454.6 | 37280000 | 28736000 | 134300000
60.51 | 14182 | 6871600 | 3579800 | 195180000
66.01 | 22909 | 2420200 | 1196300 | 205260000
71.51 | 40910 | 1370500 | 685660 | 212100000
77.01 | 58001 | 936940 | 470740 | 218500000
82.51 | 85455 | 687840 | 355100 | 224740000
88.01 | 111090 | 535840 | 271640 | 229410000
93.51 | 142180 | 448920 | 218550 | 234300000
99.01 | 193460 | 362010 | 179090 | 237930000
104.51 | 233280 | 295640 | 158730 | 241060000
110.01 | 300010 | 265820 | 128910 | 243570000
115.51 | 345100 | 241820 | 115270 | 244390000
121.01 | 409100 | 213100 | 104730 | 243480000
126.51 | 496560 | 190370 | 85637 | 240930000
132.01 | 568200 | 168730 | 73819 | 236120000
137.51 | 649660 | 151090 | 65092 | 230460000
143.01 | 739660 | 132360 | 56910 | 222370000
148.51 | 804030 | 121820 | 56183 | 212990000
154.01 | 882210 | 114000 | 47455 | 202180000
159.51 | 918400 | 102180 | 43637 | 189720000
165.01 | 956400 | 96546 | 39091 | 176240000
170.51 | 960400 | 89455 | 35637 | 162330000
176.01 | 950400 | 83455 | 32728 | 148070000
181.51 | 939310 | 73455 | 34364 | 134060000
187.01 | 929850 | 68546 | 30182 | 120180000
192.51 | 890760 | 63455 | 22364 | 106040000
198.01 | 802390 | 53819 | 20364 | 94002000
203.51 | 742930 | 52183 | 19091 | 81770000
209.01 | 657660 | 46546 | 14546 | 70873000
214.51 | 598200 | 38910 | 15091 | 61128000
220.01 | 501110 | 37273 | 12000 | 52137000
225.51 | 445650 | 36546 | 13636 | 43807000
231.01 | 368740 | 36000 | 9636.5 | 36561000
236.51 | 305280 | 30000 | 11091 | 30622000
242.01 | 247640 | 26000 | 7454.6 | 25766000
247.51 | 199460 | 26728 | 6363.7 | 21387000
253.01 | 160370 | 19818 | 6909.2 | 17754000
258.51 | 127090 | 19818 | 6727.3 | 14794000
264.01 | 96365 | 22182 | 2909.1 | 12124000
269.51 | 75092 | 17637 | 4545.5 | 10083000
275.01 | 52728 | 16727 | 3454.6 | 8406900
280.51 | 37455 | 12000 | 2727.3 | 7049600
286.01 | 32728 | 12364 | 3090.9 | 5777200
291.51 | 22727 | 11636 | 2000 | 4762600
297.01 | 15637 | 12546 | 1454.6 | 4000500
302.51 | 10364 | 8545.5 | 1818.2 | 3282200
308.01 | 7091 | 8181.9 | 909.1 | 2761600
313.51 | 4545.5 | 8000.1 | 363.64 | 2310000
319.01 | 3818.2 | 6909.2 | 0 | 1885800
324.51 | 2181.8 | 6909.2 | 363.64 | 1624400
330.01 | 363.64 | 4727.3 | 181.82 | 1331400
335.51 | 1090.9 | 4000 | 545.46 | 1127100
341.01 | 363.64 | 3636.4 | 181.82 | 924580
346.51 | 181.82 | 2909.1 | 363.64 | 786570
352.01 | 727.28 | 2727.3 | 363.64 | 657480
357.51 | 181.82 | 909.1 | 0 | 508020
363.01 | 0 | 3454.6 | 0 | 441470
368.51 | 181.82 | 1818.2 | 0 | 354920
374.01 | 0 | 2000 | 0 | 294190
379.51 | 0 | 1636.4 | 0 | 236190
385.01 | 181.82 | 1272.7 | 0 | 197090
390.51 | 0 | 363.64 | 0 | 157270
396.01 | 0 | 545.46 | 0 | 122910
401.51 | 0 | 909.1 | 0 | 111090
407.01 | 0 | 181.82 | 0 | 78728
412.51 | 0 | 727.28 | 0 | 53455
418.01 | 0 | 181.82 | 0 | 38364
423.51 | 0 | 363.64 | 0 | 38364
429.01 | 0 | 363.64 | 0 | 33455
434.51 | 0 | 363.64 | 0 | 22546
440.01 | 0 | 0 | 0 | 18364
445.51 | 0 | 0 | 0 | 12182
451.01 | 0 | 0 | 0 | 5818.2
456.51 | 0 | 181.82 | 0 | 3090.9
462.01 | 0 | 0 | 0 | 2727.3
467.51 | 0 | 0 | 0 | 1818.2
473.01 | 0 | 0 | 0 | 545.46
478.51 | 0 | 0 | 0 | 1454.6
484.01 | 0 | 0 | 0 | 909.1
489.51 | 0 | 0 | 0 | 1636.4
495.01 | 0 | 0 | 0 | 363.64
500.51 | 0 | 0 | 0 | 181.82
506.01 | 0 | 0 | 0 | 0
511.51 | 0 | 0 | 0 | 0
517.01 | 0 | 0 | 0 | 0
522.51 | 0 | 0 | 0 | 0
528.01 | 0 | 0 | 0 | 0
533.51 | 0 | 0 | 0 | 0
539.01 | 0 | 0 | 0 | 0
544.51 | 0 | 0 | 0 | 0
550.01 | 0 | 0 | 0 | 0