## Sheet1
DEPTH | Ga | Si | O | C
-0.05 | 9820 | 29000000 | 37600000 | 1.81
0.5 | 11800 | 3610000 | 6780000 | 1.97
1.05 | 24200 | 1210000 | 2430000 | 2
1.6 | 34200 | 679000 | 1390000 | 2.05
2.15 | 54900 | 458000 | 940000 | 2.11
2.7 | 84900 | 345000 | 684000 | 2.16
3.25 | 109000 | 273000 | 533000 | 2.2
3.8 | 146000 | 215000 | 431000 | 2.25
4.35 | 191000 | 186000 | 370000 | 2.28
4.9 | 238000 | 152000 | 305000 | 2.3
5.5 | 293000 | 126000 | 280000 | 2.32
6 | 355000 | 115000 | 225000 | 2.32
6.6 | 410000 | 100000 | 198000 | 2.31
7.1 | 484000 | 86000 | 181000 | 2.27
7.7 | 576000 | 76700 | 161000 | 2.22
8.2 | 641000 | 70400 | 145000 | 2.15
8.8 | 744000 | 60900 | 132000 | 2.07
9.3 | 798000 | 56900 | 124000 | 1.98
9.9 | 855000 | 46700 | 107000 | 1.87
10.4 | 917000 | 48700 | 108000 | 1.74
11 | 952000 | 39100 | 91800 | 1.6
11.5 | 995000 | 37600 | 82000 | 1.47
12.1 | 977000 | 33100 | 76000 | 1.33
12.6 | 946000 | 27600 | 78700 | 1.2
13.2 | 919000 | 28000 | 65100 | 1.07
13.7 | 869000 | 23100 | 60500 | 0.94
14.3 | 789000 | 21800 | 57500 | 0.824
14.8 | 737000 | 17600 | 49800 | 0.718
15.4 | 669000 | 15300 | 42400 | 0.616
15.9 | 577000 | 11300 | 43500 | 0.527
16.5 | 509000 | 13100 | 41500 | 0.443
17 | 461000 | 13600 | 36900 | 0.374
17.6 | 364000 | 9090 | 32200 | 0.315
18.1 | 298000 | 9090 | 29800 | 0.264
18.7 | 257000 | 7270 | 30500 | 0.219
19.2 | 198000 | 8730 | 28400 | 0.181
19.8 | 168000 | 6180 | 24700 | 0.152
20.3 | 129000 | 5450 | 24200 | 0.126
20.9 | 99100 | 5090 | 23500 | 0.107
21.4 | 75300 | 3270 | 19800 | 0.0872
22 | 54500 | 2360 | 17600 | 0.0704
22.5 | 47300 | 2910 | 14700 | 0.0571
23.1 | 32400 | 2360 | 11600 | 0.0479
23.6 | 21100 | 1640 | 10700 | 0.0407
24.2 | 14200 | 1820 | 12400 | 0.0342
24.7 | 12900 | 545 | 9820 | 0.0284
25.3 | 9270 | 1640 | 7450 | 0.0237
25.8 | 3640 | 909 | 8910 | 0.0194
26.4 | 2360 | 545 | 6550 | 0.0169
26.9 | 2000 | 364 | 6730 | 0.0137
27.5 | 1820 | 364 | 5090 | 0.0116
28 | 364 | 727 | 4910 | 0.0094
28.6 | 909 | 0 | 4910 | 0.0079
29.1 | 545 | 182 | 3450 | 0.00622
29.7 | 364 | 182 | 2910 | 0.00521
30.2 | 0 | 0 | 2180 | 0.00423
30.8 | 182 | 0 | 1640 | 0.00365
31.3 | 0 | 182 | 1450 | 0.00297
31.9 | 0 | 0 | 2180 | 0.0023
32.4 | 0 | 0 | 1820 | 0.00198
33 | 0 | 0 | 909 | 0.00156
33.5 | 0 | 182 | 1270 | 0.00124
34.1 | 0 | 0 | 364 | 0.000938
34.6 | 0 | 0 | 364 | 0.000816
35.2 | 0 | 0 | 909 | 0.000629
35.7 | 0 | 0 | 364 | 0.000571
36.3 | 0 | 0 | 364 | 0.000353
36.8 | 0 | 0 | 0 | 0.000276
37.4 | 0 | 0 | 0 | 0.000251
37.9 | 0 | 0 | 0 | 0.000216
38.5 | 0 | 0 | 0 | 0.000142
39 | 0 | 0 | 0 | 0.000124
39.6 | 0 | 0 | 182 | 9.64e-05
40.1 | 0 | 0 | 0 | 6.36e-05
40.7 | 0 | 0 | 0 | 5.64e-05
41.2 | 0 | 0 | 0 | 3.82e-05
41.8 | 0 | 0 | 0 | 7.27e-06
42.3 | 0 | 0 | 0 | 0
42.9 | 0 | 0 | 0 | 1.82e-06
43.4 | 0 | 0 | 0 | 0
44 | 0 | 0 | 0 | 0
44.5 | 0 | 0 | 0 | 0
45.1 | 0 | 0 | 0 | 0
45.6 | 0 | 0 | 0 | 0
46.2 | 0 | 0 | 0 | 0
46.7 | 0 | 0 | 0 | 0
47.3 | 0 | 0 | 0 | 0
47.8 | 0 | 0 | 0 | 0
48.4 | 0 | 0 | 0 | 0
48.9 | 0 | 0 | 0 | 0
49.5 | 0 | 0 | 0 | 0