## Sheet1
SiO2 |  |  |  | si3n4
DEPTH | Ga | Si | C | DEPTH | Ga | Si | N | C
-4.449 | 0 | 28574000 | 0 | -4.549 | 0 | 44500000 | 34400000 | 0
-3.899 | 0 | 33424000 | 0 | -4.099 | 0 | 50000000 | 30500000 | 0
-3.349 | 0 | 41948000 | 0 | -3.65 | 0 | 63900000 | 38600000 | 0
-2.799 | 727.28 | 48753000 | 0 | -3.2 | 0 | 73500000 | 45100000 | 0
-2.249 | 363.64 | 54613000 | 0 | -2.75 | 889 | 82400000 | 50900000 | 0
-1.699 | 1272.7 | 59689000 | 0 | -2.3 | 1560 | 90200000 | 56100000 | 0
-1.149 | 1090.9 | 63392000 | 0 | -1.85 | 2000 | 96800000 | 60300000 | 0
-0.599 | 2909.1 | 65325000 | 0 | -1.4 | 2440 | 103000000 | 64100000 | 0
-0.049 | 4363.7 | 56396000 | 0 | -0.95 | 7780 | 108000000 | 66400000 | 0
0.501 | 9454.6 | 28736000 | 1.80842 | -0.5 | 8440 | 109000000 | 65900000 | 0
1.051 | 14182 | 3579800 | 1.94327 | -0.05 | 14400 | 94100000 | 53400000 | 0
1.601 | 22909 | 1196300 | 1.97859 | 0.4 | 21100 | 50000000 | 40200000 | 1.86
2.151 | 40910 | 685660 | 1.96075 | 0.85 | 25100 | 8070000 | 9660000 | 2.03
2.701 | 58001 | 470740 | 2.10557 | 1.3 | 38200 | 2480000 | 3340000 | 2.05
3.251 | 85455 | 355100 | 2.1234 | 1.75 | 59800 | 1420000 | 1880000 | 2.07
3.801 | 111090 | 271640 | 2.26427 | 2.2 | 76900 | 917000 | 1270000 | 2.11
4.351 | 142180 | 218550 | 2.23218 | 2.65 | 101000 | 697000 | 903000 | 2.15
4.901 | 193460 | 179090 | 2.27533 | 3.1 | 129000 | 536000 | 722000 | 2.17
5.451 | 233280 | 158730 | 2.22183 | 3.55 | 151000 | 434000 | 581000 | 2.2
6.001 | 300010 | 128910 | 2.31171 | 4 | 183000 | 360000 | 482000 | 2.22
6.551 | 345100 | 115270 | 2.29423 | 4.45 | 230000 | 302000 | 416000 | 2.25
7.101 | 409100 | 104730 | 2.28531 | 4.9 | 258000 | 268000 | 353000 | 2.25
7.651 | 496560 | 85637 | 2.32312 | 5.4 | 288000 | 226000 | 305000 | 2.26
8.201 | 568200 | 73819 | 2.25892 | 5.8 | 332000 | 192000 | 284000 | 2.27
8.751 | 649660 | 65092 | 2.14052 | 6.3 | 396000 | 178000 | 240000 | 2.25
9.301 | 739660 | 56910 | 2.03959 | 6.7 | 443000 | 169000 | 224000 | 2.23
9.851 | 804030 | 56183 | 1.96932 | 7.2 | 499000 | 145000 | 190000 | 2.21
10.401 | 882210 | 47455 | 1.79664 | 7.6 | 581000 | 135000 | 194000 | 2.16
10.951 | 918400 | 43637 | 1.73849 | 8.1 | 614000 | 116000 | 174000 | 2.12
11.501 | 956400 | 39091 | 1.52729 | 8.5 | 690000 | 119000 | 151000 | 2.04
12.051 | 960400 | 35637 | 1.44773 | 9 | 760000 | 97100 | 138000 | 1.96
12.601 | 950400 | 32728 | 1.32286 | 9.4 | 812000 | 87100 | 138000 | 1.89
13.151 | 939310 | 34364 | 1.23653 | 9.9 | 887000 | 89800 | 129000 | 1.8
13.701 | 929850 | 30182 | 1.05173 | 10.3 | 891000 | 74000 | 108000 | 1.71
14.251 | 890760 | 22364 | 0.890469 | 10.8 | 943000 | 66700 | 108000 | 1.61
14.801 | 802390 | 20364 | 0.787365 | 11.2 | 972000 | 56000 | 95300 | 1.5
15.351 | 742930 | 19091 | 0.725645 | 11.7 | 946000 | 52900 | 87600 | 1.39
15.901 | 657660 | 14546 | 0.622898 | 12.1 | 938000 | 55300 | 83100 | 1.29
16.451 | 598200 | 15091 | 0.501955 | 12.6 | 936000 | 38200 | 74400 | 1.18
17.001 | 501110 | 12000 | 0.43096 | 13 | 928000 | 42200 | 72000 | 1.08
17.551 | 445650 | 13636 | 0.389932 | 13.5 | 874000 | 34700 | 64000 | 0.977
18.101 | 368740 | 9636.5 | 0.379943 | 13.9 | 835000 | 37100 | 58200 | 0.877
18.651 | 305280 | 11091 | 0.301455 | 14.4 | 775000 | 28400 | 64000 | 0.793
19.201 | 247640 | 7454.6 | 0.249368 | 14.8 | 717000 | 31600 | 56900 | 0.708
19.751 | 199460 | 6363.7 | 0.173024 | 15.3 | 653000 | 25300 | 46000 | 0.626
20.301 | 160370 | 6909.2 | 0.150906 | 15.7 | 608000 | 23100 | 46700 | 0.548
20.851 | 127090 | 6727.3 | 0.119869 | 16.2 | 548000 | 19600 | 49600 | 0.479
21.401 | 96365 | 2909.1 | 0.0923987 | 16.6 | 490000 | 19300 | 44000 | 0.417
21.951 | 75092 | 4545.5 | 0.0816961 | 17.1 | 434000 | 19600 | 38700 | 0.36
22.501 | 52728 | 3454.6 | 0.0556531 | 17.5 | 354000 | 14700 | 34400 | 0.31
23.051 | 37455 | 2727.3 | 0.0542261 | 18 | 318000 | 16200 | 34000 | 0.268
23.601 | 32728 | 3090.9 | 0.0463776 | 18.4 | 271000 | 13800 | 33300 | 0.231
24.151 | 22727 | 2000 | 0.0346048 | 18.9 | 216000 | 13100 | 34900 | 0.197
24.701 | 15637 | 1454.6 | 0.0321076 | 19.3 | 193000 | 8440 | 23300 | 0.167
25.251 | 10364 | 1818.2 | 0.0292536 | 19.8 | 161000 | 8670 | 25600 | 0.143
25.801 | 7091 | 909.1 | 0.0167673 | 20.2 | 127000 | 8670 | 27800 | 0.122
26.351 | 4545.5 | 363.64 | 0.0153403 | 20.7 | 106000 | 8670 | 17600 | 0.104
26.901 | 3818.2 | 0 | 0.0149835 | 21.1 | 84400 | 5780 | 23100 | 0.09
27.451 | 2181.8 | 363.64 | 0.0121295 | 21.6 | 74700 | 4890 | 17600 | 0.0762
28.001 | 363.64 | 181.82 | 0.0110593 | 22 | 52400 | 5330 | 18200 | 0.0654
28.551 | 1090.9 | 545.46 | 0.0107025 | 22.5 | 38900 | 4440 | 18200 | 0.0562
29.101 | 363.64 | 181.82 | 0.00856202 | 22.9 | 29600 | 2440 | 16000 | 0.0482
29.651 | 181.82 | 363.64 | 0.00321076 | 23.4 | 22900 | 3110 | 12400 | 0.0408
30.201 | 727.28 | 363.64 | 0.00463776 | 23.8 | 18900 | 2670 | 10000 | 0.035
30.751 | 181.82 | 0 | 0.00249726 | 24.3 | 15800 | 1330 | 12000 | 0.0304
31.301 | 0 | 0 | 0.000356751 | 24.7 | 11800 | 1110 | 10900 | 0.0262
31.851 | 181.82 | 0 | 0.00107025 | 25.2 | 6890 | 889 | 7330 | 0.0221
32.401 | 0 | 0 | 0.00107025 | 25.6 | 5560 | 1780 | 10900 | 0.0192
32.951 | 0 | 0 | 0.00178375 | 26.1 | 6000 | 1780 | 8440 | 0.0165
33.501 | 181.82 | 0 | 0.00178375 | 26.5 | 1110 | 1560 | 8000 | 0.0147
34.051 | 0 | 0 | 0 | 27 | 1330 | 444 | 6000 | 0.0125
34.601 | 0 | 0 | 0 | 27.4 | 2220 | 222 | 5560 | 0.0104
35.151 | 0 | 0 | 0 | 27.9 | 889 | 444 | 5330 | 0.00919
35.701 | 0 | 0 | 0 | 28.3 | 667 | 444 | 4890 | 0.00807
36.251 | 0 | 0 | 0 | 28.8 | 667 | 444 | 4220 | 0.00662
36.801 | 0 | 0 | 0 | 29.2 | 667 | 444 | 3780 | 0.00542
37.351 | 0 | 0 | 0 | 29.7 | 222 | 0 | 2440 | 0.00483
37.901 | 0 | 0 | 0 | 30.1 | 222 | 0 | 2220 | 0.00409
38.451 | 0 | 0 | 0 | 30.6 | 222 | 0 | 2670 | 0.00351
39.001 | 0 | 0 | 0 | 31 | 0 | 222 | 2440 | 0.0028
39.551 | 0 | 0 | 0 | 31.5 | 0 | 0 | 2000 | 0.0024
40.101 | 0 | 0 | 0 | 31.9 | 222 | 222 | 667 | 0.00203
40.651 | 0 | 0 | 0 | 32.4 | 0 | 0 | 2000 | 0.0018
41.201 | 0 | 0 | 0 | 32.8 | 0 | 0 | 1330 | 0.0015
41.751 | 0 | 0 | 0 | 33.3 | 0 | 0 | 889 | 0.00123
42.301 | 0 | 0 | 0 | 33.7 | 0 | 0 | 667 | 0.00105
42.851 | 0 | 0 | 0 | 34.2 | 0 | 0 | 1110 | 0.00084
43.401 | 0 | 0 | 0 | 34.6 | 0 | 0 | 667 | 0.00068
43.951 | 0 | 0 | 0 | 35.1 | 0 | 0 | 444 | 0.000527
44.501 | 0 | 0 | 0 | 35.5 | 0 | 0 | 667 | 0.000447
45.051 | 0 | 0 | 0 | 36 | 0 | 0 | 444 | 0.000322
45.601 | 0 | 0 | 0 | 36.4 | 0 | 0 | 0 | 0.000331
46.151 | 0 | 0 | 0 | 36.9 | 0 | 0 | 0 | 0.000253
46.701 | 0 | 0 | 0 | 37.3 | 0 | 0 | 667 | 0.000247
47.251 | 0 | 0 | 0 | 37.8 | 0 | 0 | 0 | 0.000151
47.801 | 0 | 0 | 0 | 38.2 | 0 | 0 | 0 | 0.000162
48.351 | 0 | 0 | 0 | 38.7 | 0 | 0 | 0 | 0.000131
48.901 | 0 | 0 | 0 | 39.1 | 0 | 0 | 0 | 6.22e-05
49.451 | 0 | 0 | 0 | 39.6 | 0 | 0 | 444 | 3.78e-05
50.001 | 0 | 0 | 0 | 40 | 0 | 0 | 0 | 2.22e-05