## RANGE
DEPTH | Ga | Si | O | C
3.51 | 0 | 23631000 | 26334000 | 5428.6
7.01 | 0 | 27789000 | 32122000 | 4285.8
10.51 | 285.72 | 35277000 | 33153000 | 5142.9
14.01 | 1142.9 | 42408000 | 40756000 | 7714.4
17.51 | 2285.7 | 48599000 | 46980000 | 11429
21.01 | 5142.9 | 54075000 | 52599000 | 24572
24.51 | 10572 | 59275000 | 58069000 | 38572
28.01 | 17429 | 63753000 | 62551000 | 76572
31.51 | 34286 | 68361000 | 67071000 | 136000
35.01 | 46000 | 72611000 | 70889000 | 287720
38.51 | 84001 | 75687000 | 74499000 | 661710
42.01 | 119140 | 78073000 | 75835000 | 1811000
45.51 | 149430 | 77710000 | 74008000 | 5484200
49.01 | 193720 | 69938000 | 62721000 | 16000000
52.51 | 253430 | 57519000 | 65366000 | 92431000
56.01 | 338860 | 19225000 | 31420000 | 187080000
59.51 | 468570 | 5757000 | 10460000 | 216150000
63.01 | 608860 | 2814600 | 5448800 | 218380000
66.51 | 775420 | 1750400 | 3432100 | 214500000
70.01 | 978850 | 1213700 | 2453800 | 208630000
73.51 | 1170900 | 913420 | 1815000 | 199650000
77.01 | 1317200 | 687420 | 1421800 | 188540000
80.51 | 1422600 | 529710 | 1142600 | 176280000
84.01 | 1649300 | 448000 | 906560 | 162370000
87.51 | 1724400 | 345430 | 788570 | 147570000
91.01 | 1803600 | 283720 | 653430 | 132100000
94.51 | 1868700 | 221430 | 544860 | 115900000
98.01 | 1838100 | 180860 | 439430 | 100380000
101.51 | 1821000 | 150000 | 373720 | 85319000
105.01 | 1705300 | 121720 | 314000 | 70968000
108.51 | 1546400 | 86286 | 260580 | 58404000
112.01 | 1405200 | 72572 | 220000 | 47110000
115.51 | 1155200 | 61143 | 182000 | 37684000
119.01 | 998850 | 48286 | 165430 | 29708000
122.51 | 812850 | 39143 | 122290 | 23030000
126.01 | 634280 | 34572 | 107430 | 17707000
129.51 | 473140 | 19714 | 96572 | 13484000
133.01 | 357430 | 20286 | 79429 | 10342000
136.51 | 260580 | 14572 | 61143 | 7833400
140.01 | 173430 | 10857 | 59715 | 5882700
143.51 | 121430 | 9142.9 | 46286 | 4404800
147.01 | 92572 | 8000.1 | 47429 | 3407000
150.51 | 54572 | 5142.9 | 34286 | 2608900
154.01 | 33715 | 4000 | 26286 | 1981600
157.51 | 19143 | 2000 | 19143 | 1498700
161.01 | 10000 | 1714.3 | 19429 | 1118000
164.51 | 6571.5 | 1142.9 | 16000 | 847140
168.01 | 4285.8 | 1714.3 | 12857 | 635430
171.51 | 2000 | 571.43 | 10000 | 491430
175.01 | 857.15 | 857.15 | 6285.8 | 361150
178.51 | 857.15 | 285.72 | 7142.9 | 288290
182.01 | 285.72 | 571.43 | 4857.2 | 210000
185.51 | 285.72 | 571.43 | 4285.8 | 151720
189.01 | 0 | 285.72 | 2000 | 118000
192.51 | 0 | 0 | 857.15 | 88001
196.01 | 0 | 0 | 2285.7 | 72286
199.51 | 0 | 0 | 1142.9 | 50572
203.01 | 0 | 0 | 285.72 | 38000
206.51 | 0 | 0 | 1428.6 | 24000
210.01 | 0 | 0 | 1142.9 | 15143
213.51 | 0 | 0 | 0 | 10857
217.01 | 0 | 0 | 0 | 5714.3
220.51 | 0 | 0 | 0 | 5428.6
224.01 | 0 | 0 | 0 | 4285.8
227.51 | 0 | 0 | 0 | 1714.3
231.01 | 0 | 0 | 0 | 857.15
234.51 | 0 | 0 | 0 | 1142.9
238.01 | 0 | 0 | 0 | 857.15
241.51 | 0 | 0 | 0 | 0
245.01 | 0 | 0 | 0 | 0
248.51 | 0 | 0 | 0 | 0
252.01 | 0 | 0 | 0 | 0
255.51 | 0 | 0 | 0 | 0
259.01 | 0 | 0 | 0 | 0
262.51 | 0 | 0 | 0 | 0
266.01 | 0 | 0 | 0 | 0
269.51 | 0 | 0 | 0 | 0
273.01 | 0 | 0 | 0 | 0
276.51 | 0 | 0 | 0 | 0
280.01 | 0 | 0 | 0 | 0
283.51 | 0 | 0 | 0 | 0
287.01 | 0 | 0 | 0 | 0
290.51 | 0 | 0 | 0 | 0
294.01 | 0 | 0 | 0 | 0
297.51 | 0 | 0 | 0 | 0
301.01 | 0 | 0 | 0 | 0
304.51 | 0 | 0 | 0 | 0
308.01 | 0 | 0 | 0 | 0
311.51 | 0 | 0 | 0 | 0
315.01 | 0 | 0 | 0 | 0
318.51 | 0 | 0 | 0 | 0
322.01 | 0 | 0 | 0 | 0
325.51 | 0 | 0 | 0 | 0
329.01 | 0 | 0 | 0 | 0
332.51 | 0 | 0 | 0 | 0
336.01 | 0 | 0 | 0 | 0
339.51 | 0 | 0 | 0 | 0
343.01 | 0 | 0 | 0 | 0
346.51 | 0 | 0 | 0 | 0
350.01 | 0 | 0 | 0 | 0