## Sheet1
DEPTH | Ga | Si | O | C
0.5 | 8220 | 29300000 | 38100000 | 1.58
1.05 | 15200 | 3580000 | 6810000 | 1.69
1.6 | 24500 | 1220000 | 2420000 | 1.71
2.15 | 37800 | 687000 | 1380000 | 1.75
2.7 | 55200 | 470000 | 931000 | 1.78
3.25 | 83400 | 344000 | 686000 | 1.82
3.8 | 112000 | 272000 | 537000 | 1.85
4.35 | 147000 | 221000 | 442000 | 1.88
4.9 | 189000 | 181000 | 367000 | 1.9
5.5 | 234000 | 152000 | 309000 | 1.92
6 | 290000 | 130000 | 268000 | 1.92
6.6 | 353000 | 114000 | 231000 | 1.92
7.1 | 421000 | 100000 | 202000 | 1.92
7.7 | 496000 | 89100 | 185000 | 1.89
8.2 | 574000 | 76700 | 164000 | 1.86
8.8 | 658000 | 70200 | 148000 | 1.81
9.3 | 730000 | 61100 | 133000 | 1.76
9.9 | 804000 | 54800 | 120000 | 1.69
10.4 | 868000 | 48900 | 107000 | 1.62
11 | 928000 | 43800 | 100000 | 1.53
11.5 | 952000 | 40900 | 93000 | 1.45
12.1 | 976000 | 37100 | 84500 | 1.35
12.6 | 964000 | 32800 | 76200 | 1.26
13.2 | 945000 | 28600 | 72100 | 1.17
13.7 | 914000 | 26000 | 64500 | 1.08
14.3 | 863000 | 22700 | 60100 | 0.966
14.8 | 805000 | 22000 | 54800 | 0.842
15.4 | 737000 | 18200 | 51200 | 0.73
15.9 | 660000 | 16400 | 48000 | 0.627
16.5 | 584000 | 14400 | 44200 | 0.537
17 | 511000 | 12900 | 41300 | 0.454
17.6 | 438000 | 11500 | 36900 | 0.383
18.1 | 367000 | 10100 | 34700 | 0.32
18.7 | 304000 | 9640 | 30700 | 0.267
19.2 | 255000 | 7760 | 30300 | 0.221
19.8 | 202000 | 7220 | 27600 | 0.183
20.3 | 161000 | 5840 | 23400 | 0.151
20.9 | 129000 | 4950 | 22200 | 0.125
21.4 | 99400 | 4470 | 21100 | 0.104
22 | 75300 | 3650 | 18200 | 0.0857
22.5 | 57000 | 3070 | 17000 | 0.071
23.1 | 42000 | 2530 | 16700 | 0.0587
23.6 | 29800 | 2110 | 13500 | 0.049
24.2 | 21300 | 1670 | 12900 | 0.0407
24.7 | 15500 | 1760 | 11300 | 0.034
25.3 | 10600 | 1530 | 10300 | 0.0285
25.8 | 7180 | 1040 | 8650 | 0.0238
26.4 | 4730 | 909 | 7690 | 0.02
26.9 | 3250 | 655 | 6950 | 0.0167
27.5 | 2220 | 545 | 5820 | 0.0137
28 | 1310 | 455 | 5070 | 0.0114
28.6 | 891 | 327 | 4800 | 0.00956
29.1 | 673 | 182 | 4310 | 0.00799
29.7 | 291 | 309 | 3620 | 0.00653
30.2 | 273 | 109 | 3090 | 0.00543
30.8 | 72.7 | 164 | 2510 | 0.00446
31.3 | 90.9 | 145 | 2380 | 0.00374
31.9 | 72.7 | 36.4 | 1750 | 0.00302
32.4 | 18.2 | 18.2 | 1730 | 0.0025
33 | 36.4 | 36.4 | 1310 | 0.00199
33.5 | 0 | 36.4 | 1200 | 0.00157
34.1 | 0 | 18.2 | 1160 | 0.00126
34.6 | 0 | 0 | 582 | 0.000941
35.2 | 0 | 0 | 345 | 0.000755
35.7 | 0 | 0 | 527 | 0.000606
36.3 | 0 | 0 | 473 | 0.000504
36.8 | 0 | 0 | 418 | 0.00038
37.4 | 0 | 0 | 218 | 0.000294
37.9 | 0 | 0 | 72.7 | 0.000226
38.5 | 0 | 18.2 | 145 | 0.000167
39 | 0 | 0 | 36.4 | 0.000117
39.6 | 0 | 0 | 109 | 9.42e-05
40.1 | 0 | 0 | 54.5 | 7.04e-05
40.7 | 0 | 0 | 54.5 | 5.25e-05
41.2 | 0 | 0 | 18.2 | 3.25e-05
41.8 | 0 | 0 | 36.4 | 2.8e-05
42.3 | 0 | 0 | 0 | 2.24e-05
42.9 | 0 | 0 | 18.2 | 1.49e-05
43.4 | 0 | 0 | 0 | 9.09e-06
44 | 0 | 0 | 0 | 7.64e-06
44.5 | 0 | 0 | 36.4 | 4e-06
45.1 | 0 | 0 | 0 | 4.73e-06
45.6 | 0 | 0 | 0 | 2.18e-06
46.2 | 0 | 0 | 0 | 9.09e-07
46.7 | 0 | 0 | 0 | 1.82e-06
47.3 | 0 | 0 | 0 | 4.55e-06
47.8 | 0 | 0 | 0 | 5.45e-07
48.4 | 0 | 0 | 18.2 | 1.82e-07
48.9 | 0 | 0 | 0 | 0
49.5 | 0 | 0 | 0 | 0
50 | 0 | 0 | 0 | 0