## Sheet1
10 |  |  | 50 |  |  | 70 |  |  | 90
DEPTH | Si | C | DEPTH | Si | C | DEPTH | Si | C | DEPTH | Si | C | Ga
0.251 | 56631000 | 1.69875 | 0.201 | 45697000 | 0.565618 | 0.251 | 40388000 | 0.538116 | 0.101 | 41040000 | 0.162031 | 0
0.601 | 18062000 | 2.33707 | 0.851 | 8617400 | 1.79685 | 1.001 | 5021000 | 1.51403 | 0.951 | 8350300 | 1.41603 | 0
0.951 | 5456100 | 2.19416 | 1.501 | 1292600 | 1.7667 | 1.751 | 769640 | 1.54829 | 1.801 | 641320 | 1.39074 | 588
1.301 | 3198400 | 2.22275 | 2.151 | 582940 | 1.74884 | 2.501 | 329850 | 1.60506 | 2.651 | 266470 | 1.42424 | 235
1.651 | 1505100 | 2.07412 | 2.801 | 380180 | 1.79058 | 3.251 | 329850 | 1.72171 | 3.501 | 158940 | 1.47764 | 1290
2.001 | 1693300 | 2.03506 | 3.451 | 177420 | 1.87429 | 4.001 | 183250 | 1.82728 | 4.351 | 116240 | 1.52944 | 1290
2.351 | 940720 | 1.84737 | 4.101 | 126730 | 1.89359 | 4.751 | 73299 | 1.81309 | 5.201 | 83177 | 1.57541 | 2710
2.701 | 376290 | 1.75305 | 4.751 | 126730 | 1.93509 | 5.501 | 146600 | 1.80443 | 6.051 | 64118 | 1.6257 | 3760
3.051 | 752570 | 1.70065 | 5.401 | 126730 | 1.99637 | 6.251 | 73299 | 1.95465 | 6.901 | 52000 | 1.6798 | 5650
3.401 | 376290 | 1.4196 | 6.051 | 152070 | 2.09697 | 7.001 | 109950 | 1.92108 | 7.751 | 40589 | 1.7189 | 8820
3.751 | 188140 | 1.26526 | 6.701 | 50691 | 2.05113 | 7.751 | 0 | 1.95015 | 8.601 | 34706 | 1.7698 | 9290
4.101 | 0 | 1.14235 | 7.351 | 101380 | 2.13388 | 8.501 | 36650 | 2.03496 | 9.451 | 33530 | 1.81208 | 13300
4.451 | 376290 | 0.998492 | 8.001 | 50691 | 2.2299 | 9.251 | 73299 | 2.06611 | 10.301 | 28000 | 1.86371 | 12700
4.801 | 188140 | 0.849867 | 8.651 | 0 | 2.2422 | 10.001 | 36650 | 2.018 | 11.151 | 25177 | 1.91201 | 18600
5.151 | 188140 | 0.688847 | 9.301 | 50691 | 2.25982 | 10.751 | 36650 | 2.11422 | 12.001 | 22941 | 1.95795 | 25200
5.501 | 188140 | 0.558317 | 9.951 | 76036 | 2.51868 | 11.501 | 0 | 2.18172 | 12.851 | 21647 | 2.002 | 30600
5.851 | 188140 | 0.446842 | 10.601 | 50691 | 2.40698 | 12.251 | 0 | 2.29213 | 13.701 | 15647 | 2.04632 | 39200
6.201 | 0 | 0.341086 | 11.251 | 25345 | 2.40191 | 13.001 | 36650 | 2.29075 | 14.551 | 15412 | 2.09186 | 47900
6.551 | 0 | 0.261055 | 11.901 | 50691 | 2.34956 | 13.751 | 0 | 2.22671 | 15.401 | 14353 | 2.13211 | 57200
6.901 | 0 | 0.219134 | 12.551 | 50691 | 2.40698 | 14.501 | 36650 | 2.24921 | 16.251 | 12353 | 2.16619 | 72800
7.251 | 0 | 0.172449 | 13.201 | 0 | 2.48925 | 15.251 | 36650 | 2.18483 | 17.101 | 12588 | 2.20807 | 86800
7.601 | 0 | 0.140055 | 13.851 | 25345 | 2.3375 | 16.001 | 36650 | 2.13741 | 17.951 | 11530 | 2.2418 | 102000
7.951 | 0 | 0.0952757 | 14.501 | 0 | 2.29697 | 16.751 | 0 | 2.26756 | 18.801 | 12353 | 2.25856 | 125000
8.301 | 0 | 0.0609764 | 15.151 | 0 | 2.18406 | 17.501 | 36650 | 2.34301 | 19.651 | 11765 | 2.27432 | 130000
8.651 | 188140 | 0.0381102 | 15.801 | 0 | 2.07646 | 18.251 | 0 | 2.28348 | 20.501 | 10235 | 2.28146 | 162000
9.001 | 0 | 0.0333464 | 16.451 | 0 | 1.93605 | 19.001 | 36650 | 2.24956 | 21.351 | 6588.3 | 2.29725 | 189000
9.351 | 0 | 0.0314409 | 17.101 | 25345 | 1.85451 | 19.751 | 0 | 2.15264 | 22.201 | 8941.3 | 2.29898 | 209000
9.701 | 0 | 0.0219134 | 17.751 | 0 | 1.76332 | 20.501 | 0 | 2.13118 | 23.051 | 7176.5 | 2.2916 | 237000
10.051 | 0 | 0.0161968 | 18.401 | 0 | 1.62653 | 21.251 | 36650 | 1.99342 | 23.901 | 6941.3 | 2.27686 | 260000
10.401 | 0 | 0.00762204 | 19.051 | 0 | 1.51455 | 22.001 | 0 | 1.90135 | 24.751 | 6823.6 | 2.25192 | 283000
10.751 | 0 | 0.00476378 | 19.701 | 0 | 1.33982 | 22.751 | 0 | 1.8432 | 25.601 | 6823.6 | 2.21582 | 315000
11.101 | 0 | 0.00285827 | 20.351 | 0 | 1.2761 | 23.501 | 0 | 1.82451 | 26.451 | 7294.2 | 2.17318 | 334000
11.451 | 0 | 0.00190551 | 21.001 | 0 | 1.1938 | 24.251 | 0 | 1.72932 | 27.301 | 5882.4 | 2.12711 | 358000
11.801 | 0 | 0.000952756 | 21.651 | 25345 | 1.11874 | 25.001 | 0 | 1.65802 | 28.151 | 5647.1 | 2.06822 | 373000
12.151 | 0 | 0.00190551 | 22.301 | 0 | 0.950279 | 25.751 | 36650 | 1.59814 | 29.001 | 5294.2 | 1.99876 | 387000
12.501 | 0 | 0 | 22.951 | 0 | 0.885115 | 26.501 | 0 | 1.55176 | 29.851 | 5411.8 | 1.93346 | 395000
12.851 | 0 | 0 | 23.601 | 25345 | 0.774825 | 27.251 | 0 | 1.41088 | 30.701 | 5058.9 | 1.85817 | 401000
13.201 | 0 | 0 | 24.251 | 0 | 0.67179 | 28.001 | 0 | 1.42611 | 31.551 | 5176.5 | 1.77441 | 418000
13.551 | 0 | 0 | 24.901 | 50691 | 0.592161 | 28.751 | 36650 | 1.27452 | 32.401 | 3529.4 | 1.6864 | 430000
13.901 | 0 | 0.000952756 | 25.551 | 0 | 0.506258 | 29.501 | 36650 | 1.17935 | 33.251 | 3529.4 | 1.59464 | 431000
14.251 | 0 | 0.00190551 | 26.201 | 25345 | 0.437005 | 30.251 | 0 | 1.17901 | 34.101 | 4117.7 | 1.50271 | 416000
14.601 | 0 | 0.00190551 | 26.851 | 0 | 0.417459 | 31.001 | 0 | 1.1361 | 34.951 | 3411.8 | 1.40393 | 404000
14.951 | 0 | 0.00381102 | 27.501 | 0 | 0.357858 | 31.751 | 0 | 0.962031 | 35.801 | 3411.8 | 1.309 | 409000
15.301 | 0 | 0 | 28.151 | 0 | 0.296085 | 32.501 | 36650 | 0.911161 | 36.651 | 3294.2 | 1.22143 | 400000
15.651 | 0 | 0 | 28.801 | 0 | 0.288846 | 33.251 | 0 | 0.762704 | 37.501 | 2470.6 | 1.13252 | 389000
16.001 | 0 | 0 | 29.451 | 25345 | 0.233347 | 34.001 | 0 | 0.599021 | 38.351 | 2705.9 | 1.0423 | 372000
16.351 | 0 | 0 | 30.101 | 0 | 0.194739 | 34.751 | 0 | 0.519083 | 39.201 | 3411.8 | 0.957247 | 359000
16.701 | 0 | 0 | 30.751 | 0 | 0.159266 | 35.501 | 0 | 0.493475 | 40.051 | 2941.2 | 0.880231 | 326000
17.051 | 0 | 0 | 31.401 | 0 | 0.146476 | 36.251 | 0 | 0.440529 | 40.901 | 2353 | 0.798124 | 311000
17.401 | 0 | 0 | 32.051 | 0 | 0.120656 | 37.001 | 0 | 0.394158 | 41.751 | 1882.4 | 0.720756 | 290000
17.751 | 0 | 0 | 32.701 | 0 | 0.112693 | 37.751 | 0 | 0.364397 | 42.601 | 941.19 | 0.648469 | 255000
18.101 | 0 | 0 | 33.351 | 0 | 0.102558 | 38.501 | 0 | 0.285151 | 43.451 | 3058.9 | 0.581539 | 243000
18.451 | 0 | 0 | 34.001 | 0 | 0.113175 | 39.251 | 0 | 0.260235 | 44.301 | 1176.5 | 0.521636 | 218000
18.801 | 0 | 0 | 34.651 | 0 | 0.0873549 | 40.001 | 0 | 0.205559 | 45.151 | 1882.4 | 0.466273 | 194000
19.151 | 0 | 0 | 35.301 | 0 | 0.0854244 | 40.751 | 0 | 0.192755 | 46.001 | 2117.7 | 0.413279 | 178000
19.501 | 0 | 0 | 35.951 | 25345 | 0.067326 | 41.501 | 0 | 0.197254 | 46.851 | 941.19 | 0.367774 | 153000
19.851 | 0 | 0 | 36.601 | 0 | 0.0581561 | 42.251 | 0 | 0.144307 | 47.701 | 1529.4 | 0.326762 | 133000
20.201 | 0 | 0 | 37.251 | 0 | 0.0398164 | 43.001 | 0 | 0.120083 | 48.551 | 1529.4 | 0.28817 | 124000
20.551 | 0 | 0 | 37.901 | 0 | 0.0330597 | 43.751 | 0 | 0.123889 | 49.401 | 1176.5 | 0.251399 | 107000
20.901 | 0 | 0 | 38.551 | 0 | 0.0291987 | 44.501 | 0 | 0.0965503 | 50.251 | 1058.8 | 0.222214 | 88200
21.251 | 0 | 0 | 39.201 | 0 | 0.0357141 | 45.251 | 0 | 0.0792473 | 51.101 | 941.19 | 0.193641 | 76500
21.601 | 0 | 0 | 39.851 | 0 | 0.0226832 | 46.001 | 0 | 0.0740564 | 51.951 | 588.24 | 0.168101 | 64700
21.951 | 0 | 0 | 40.501 | 0 | 0.0190636 | 46.751 | 0 | 0.0515626 | 52.801 | 1294.1 | 0.14706 | 52900
22.301 | 0 | 0 | 41.151 | 0 | 0.0159265 | 47.501 | 0 | 0.03599 | 53.651 | 352.94 | 0.131071 | 44600
22.651 | 0 | 0 | 41.801 | 0 | 0.0149613 | 48.251 | 0 | 0.0321834 | 54.501 | 1176.5 | 0.114959 | 32000
23.001 | 0 | 0 | 42.451 | 0 | 0.0132721 | 49.001 | 0 | 0.0512166 | 55.351 | 941.19 | 0.099799 | 30700
23.351 | 0 | 0 | 43.101 | 0 | 0.0115829 | 49.751 | 0 | 0.0373743 | 56.201 | 352.94 | 0.0873102 | 24600
23.701 | 0 | 0 | 43.751 | 0 | 0.00675672 | 50.501 | 0 | 0.0290689 | 57.051 | 470.59 | 0.0765993 | 20400
24.051 | 0 | 0 | 44.401 | 0 | 0.0084459 | 51.251 | 0 | 0.0328755 | 57.901 | 470.59 | 0.0670004 | 16400
24.401 | 0 | 0 | 45.051 | 0 | 0.00482623 | 52.001 | 0 | 0.0287228 | 58.751 | 823.54 | 0.0579864 | 12500
24.751 | 0 | 0 | 45.701 | 0 | 0.00603278 | 52.751 | 0 | 0.0242241 | 59.601 | 470.59 | 0.0521037 | 10400
25.101 | 0 | 0 | 46.351 | 0 | 0.00482623 | 53.501 | 0 | 0.0103817 | 60.451 | 235.3 | 0.0441852 | 7180
25.451 | 0 | 0 | 47.001 | 0 | 0.00965246 | 54.251 | 0 | 0.0110739 | 61.301 | 470.59 | 0.0394511 | 7180
25.801 | 0 | 0 | 47.651 | 0 | 0.00337836 | 55.001 | 0 | 0.00968963 | 62.151 | 117.65 | 0.0344757 | 5880
26.151 | 0 | 0 | 48.301 | 0 | 0.0021718 | 55.751 | 0 | 0.012112 | 63.001 | 588.24 | 0.0308418 | 2940
26.501 | 0 | 0 | 48.951 | 0 | 0.00265442 | 56.501 | 0 | 0.0218017 | 63.851 | 235.3 | 0.0270303 | 1880
26.851 | 0 | 0 | 49.601 | 0 | 0.000965245 | 57.251 | 0 | 0.0145344 | 64.701 | 0 | 0.0237753 | 2470
27.201 | 0 | 0 | 50.251 | 0 | 0.00289574 | 58.001 | 0 | 0.0152266 | 65.551 | 352.94 | 0.020711 | 941
27.551 | 0 | 0 | 50.901 | 0 | 0.00120656 | 58.751 | 0 | 0.0141884 | 66.401 | 0 | 0.0183939 | 1060
27.901 | 0 | 0 | 51.551 | 0 | 0 | 59.501 | 0 | 0.0100357 | 67.251 | 117.65 | 0.0162628 | 353
28.251 | 0 | 0 | 52.201 | 0 | 0 | 60.251 | 0 | 0.0134963 | 68.101 | 117.65 | 0.0148283 | 588
28.601 | 0 | 0 | 52.851 | 0 | 0 | 61.001 | 0 | 0.00449876 | 68.951 | 117.65 | 0.0128914 | 235
28.951 | 0 | 0 | 53.501 | 0 | 0 | 61.751 | 0 | 0.00173029 | 69.801 | 117.65 | 0.0113474 | 235
29.301 | 0 | 0 | 54.151 | 0 | 0 | 62.501 | 0 | 0.00173029 | 70.651 | 117.65 | 0.0100177 | 0
29.651 | 0 | 0 | 54.801 | 0 | 0 | 63.251 | 0 | 0.00173029 | 71.501 | 0 | 0.00877267 | 235
30.001 | 0 | 0 | 55.451 | 0 | 0 | 64.001 | 0 | 0.00207635 | 72.351 | 0 | 0.00754412 | 353
|  |  | 56.101 | 0 | 0 | 64.751 | 0 | 0.00138423 | 73.201 | 117.65 | 0.00650857 | 0
|  |  | 56.751 | 0 | 0 | 65.501 | 0 | 0.000692116 | 74.051 | 0 | 0.00541417 | 0
|  |  | 57.401 | 0 | 0 | 66.251 | 0 | 0.0041527 | 74.901 | 0 | 0.00470939 | 0
|  |  | 58.051 | 0 | 0 | 67.001 | 0 | 0.00380664 | 75.751 | 0 | 0.00392704 | 0
|  |  | 58.701 | 0 | 0 | 67.751 | 0 | 0.0041527 | 76.601 | 117.65 | 0.00366469 | 0
|  |  | 59.351 | 0 | 0 | 68.501 | 0 | 0.00242241 | 77.451 | 117.65 | 0.0031894 | 0
|  |  | 60.001 | 0 | 0 | 69.251 | 0 | 0.00346058 | 78.301 | 0 | 0.00262823 | 0
[6 empty] | 70.001 | 0 | 0.0041527 | 79.151 | 0 | 0.00211411 | 0
[9 empty] | 80.001 | 117.65 | 0.00190823 | 0