## Sheet1
EL2-97 | measurement 1 | measurement 2 | measurement 3 | measurement 4 | measurement 5 | measurement 6 | measurement 7 | average | stdev | spectra (200uW)
M3-3 | 72000 | 65250 | 64250 | 57250 | 67000 | 68250 | 66750 | 65821.42857 | 4520.126947 | Yes |  |  | bkg | 1000
M3-6 | 59680 | 58720 | 66400 | 61600 | 56640 | 52480 | 64640 | 60022.85714 | 4736.854492 | Yes
M3-9 | 58000 | 58400 | 54600 | 52300 | 54300 | 55600 | 55500 | 55528.57143 | 2127.372625 | Yes
M3-12 | 63200 | 64900 | 59300 | 61400 | 64500 | 65900 | 64200 | 63342.85714 | 2279.515404 | Yes
M3-15 | 64900 | 70200 | 64600 | 64700 | 66300 | 65600 | 67200 | 66214.28571 | 1994.516292 | Yes
M3-18 | 41300 | 43800 | 45700 | 46000 | 52300 | 51400 | 44500 | 46428.57143 | 4017.343353 | Yes
M9-3 | 20000 | 21100 | 25600 | 17100 | 13600 | 18400 | 12500 | 18328.57143 | 4494.335059 | Yes
M9-6 | 15400 | 10500 | 13600 | 11800 | 11000 | 9600 | 8600 | 11500 | 2344.497103 | Yes
M9-9 | 12400 | 12100 | 3000 | 7900 | 6800 | 8300 | 5500 | 8000 | 3390.181903 | No
M9-12 | 2250 | 2300 | 2750 | 2600 | 1850 | 1950 | 1000 | 2100 | 581.6642789 | No
EL2-98
M3-3 | 322000 | 293000 | 328000 | 286000 | 295000 | 291000 | 320000 | 305000 | 17530.92506 | Yes
M3-6 | 213000 | 214500 | 207700 | 206200 | 196900 | 219100 | 204500 | 208842.8571 | 7351.61142 | Yes
M3-9 | 204200 | 180500 | 177000 | 181700 | 188100 | 187400 | 191100 | 187142.8571 | 8983.476896 | Yes
M3-12 | 180300 | 204900 | 198000 | 199000 | 177100 | 189900 | 180100 | 189900 | 10995.90833 | Yes
M3-15 | 196600 | 197700 | 193100 | 189100 | 205100 | 222700 | 206000 | 201471.4286 | 11146.10758 | Yes
M3-18 | 176000 | 163500 | 189400 | 191900 | 189500 | 188000 | 183100 | 183057.1429 | 10137.85926 | Yes
Calibration:
square | 110000 | to | 150000 | [11 empty] | average | stdev
single | 8100 | 4910 | 7833 | 8717 | 4983 | 5283 | 8300 | 6533 | 5650 | 7283 | 6233 | 5517 | 6517 | 6700 | 6611.357143 | 1272.29034
PSF | FWHM: | 0.7um
Note: | calculated formation yield for the calibration sample is from 4% to 6%
SiV Square:
square | [9 empty] | Yes
Calibration:
square | 124600 | [7 empty] | average | Yes
single | 7200 | 7433 | 7667 | 4667 | 5417 | 8033 | 7833 | 5425 | 6709.375