## Sheet1
EL2-97 | average | stdev
M3-3 | 65821.43 | 4520.127
M3-6 | 60022.86 | 4736.854
M3-9 | 55528.57 | 2127.373
M3-12 | 63342.86 | 2279.515
M3-15 | 66214.29 | 1994.516
M3-18 | 46428.57 | 4017.343
M9-3 | 18328.57 | 4494.335
M9-6 | 11500 | 2344.497
M9-9 | 8000 | 3390.182
M9-12 | 2100 | 581.6643
EL2-98 | average | stdev
M3-3 | 305000 | 17530.93
M3-6 | 208842.9 | 7351.611
M3-9 | 187142.9 | 8983.477
M3-12 | 189900 | 10995.91
M3-15 | 201471.4 | 11146.11
M3-18 | 183057.1 | 10137.86
Single | average | stdev
| 6647 | 1258.861
SiV Square | average | stdev
| 10300 | 2485.532286